## Caracteristicas
Ciclo | Respuesta_S1 | Respuesta_S2 | Respuesta_S3 | Respuesta_S4 | Humedad | M1_S1 | M2_S1 | M3_S1 | M1_S2 | M2_S2 | M3_S2 | M1_S3 | M2_S3 | M3_S3 | M1_S4 | M2_S4 | M3_S4 | V1 | V2 | V3 | V4 | NO2(ppm)
1 | 0.2791352 | 1.344797 | 1 | 1.305729 | 0.08552632 | 733079.2 | -1062355.9 | -106940.1 | 4.212088 | 15.69836 | 17.00917 | 0 | 0 | 0 | 2.626475 | 9.665977 | 9.124526 | 0.9 | 0.9 | 0.9 | 0.9 | 0.1
2 | 1.079167 | 1.246843 | 1 | 1.217478 | 0.06991228 | -1097.355 | 8815.681 | 1931.869 | 6.070046 | 16.12844 | 13.26934 | 0 | 0 | 0 | 3.492222 | 8.132538 | 8.183269 | 0.9 | 0.9 | 0.9 | 0.9 | 0.1
3 | 1.192156 | 1.178683 | 1 | 1.271761 | 0.05991228 | 11509.39 | 396.5743 | 8999.819 | 2.934906 | 13.8713 | 13.69958 | 0 | 0 | 0 | 3.153566 | 10.64259 | 10.53152 | 1.4 | 1.4 | 1.4 | 1.4 | 0.1
4 | 0.954419 | 1.00537 | 1 | 1.017907 | 0.0527193 | 7909.591 | -3332.212 | -10656.95 | 4.961133 | -1.356273 | -2.742911 | 0 | 0 | 0 | 5.758024 | -1.89777 | -2.145746 | 1.4 | 1.4 | 1.4 | 1.4 | 0.1
5 | 1.055282 | 0.9649079 | 1 | 0.9287173 | 0.05 | -974.7433 | 12680.04 | -1727.507 | -3.070976 | -1.047569 | -2.216596 | 0 | 0 | 0 | -1.729854 | -1.33097 | -1.108298 | 2.2 | 2.2 | 2.2 | 2.2 | 0.1
6 | 0.8383968 | 0.9691045 | 1 | 0.969264 | 0.04815789 | -10367.21 | -5768.16 | -12873.44 | -2.653077 | -0.7388615 | -1.83199 | 0 | 0 | 0 | -0.6073894 | -0.5667979 | -0.4554672 | 2.2 | 2.2 | 2.2 | 2.2 | 0.1
7 | 1.326108 | 0.9699844 | 1 | 0.994328 | 0.04 | 16339.61 | 9672.696 | 5876.693 | -1.337544 | -1.644743 | -1.720619 | 0 | 0 | 0 | -0.03404657 | -0.08097195 | -0.06578837 | 2.9 | 2.9 | 2.9 | 2.9 | 0.1
8 | 1.05346 | 0.9799455 | 1 | 0.9963567 | 0.04 | 7187.415 | 2077.366 | -2650.563 | -0.4134226 | 0.06578971 | -2.651818 | 0 | 0 | 0 | -0.1021397 | -0.02530373 | 0.01518216 | 2.9 | 2.9 | 2.9 | 2.9 | 0.1
9 | 0.9841417 | 0.9806633 | 1 | 1.047226 | 0.04 | 6850.728 | 4159.154 | -13296.64 | -1.751432 | -1.528345 | 0.6224687 | 0 | 0 | 0 | 0.3118988 | 0.2732803 | 0.3542505 | 3.6 | 3.6 | 3.6 | 3.6 | 0.1
10 | 1.001987 | 0.975042 | 1 | 1.026745 | 0.04 | 370.4377 | 441.0947 | -678.8704 | -1.433432 | -1.503042 | -0.4605256 | 0 | 0 | 0 | 0.1166182 | 0.2226729 | 0.2530361 | 3.6 | 3.6 | 3.6 | 3.6 | 0.1
11 | 1.004996 | 0.9759562 | 1 | 1.565821 | 0.04 | 1402.105 | 1483.604 | -2416.962 | -0.7871805 | -1.194324 | -1.138668 | 0 | 0 | 0 | 4.34407 | 4.326895 | 4.13463 | 4.3 | 4.3 | 4.3 | 4.3 | 0.1
12 | 1.084597 | 0.9865972 | 1 | 1.170063 | 0.04 | 4301.934 | 2287.813 | 1576.787 | -0.2186559 | -1.457502 | -0.02024299 | 0 | 0 | 0 | 2.448947 | 2.844154 | 2.672074 | 4.3 | 4.3 | 4.3 | 4.3 | 0.1