## Caracteristicas
Ciclo | Respuesta_S1 | Respuesta_S2 | Respuesta_S3 | Respuesta_S4 | Humedad | M1_S1 | M2_S1 | M3_S1 | M1_S2 | M2_S2 | M3_S2 | M1_S3 | M2_S3 | M3_S3 | M1_S4 | M2_S4 | M3_S4 | V1 | V2 | V3 | V4 | NO2(ppm)
1 | 1.59803 | 1 | 1 | 0.9823954 | 0.05991228 | 13.8862 | 22.61636 | 19.78742 | 0 | 0 | 0 | 0 | 0 | 0 | -35.49615 | 7.985818 | -122.2468 | 2.9 | 2.9 | 2.9 | 2.9 | 0.05
2 | 1.655652 | 1 | 1 | 1.011395 | 0.05991228 | 30.31604 | 38.93252 | 27.12533 | 0 | 0 | 0 | 0 | 0 | 0 | 1.439683 | -56.39218 | 152.2257 | 2.9 | 2.9 | 2.9 | 2.9 | 0.05
3 | 2.775177 | 1 | 1 | 1.017219 | 0.05973684 | 158.5646 | 113.0121 | 78.91688 | 0 | 0 | 0 | 0 | 0 | 0 | 47.00372 | -15.47078 | 112.8035 | 2.9 | 2.9 | 2.9 | 2.9 | 0.1
4 | 2.940933 | 1 | 1 | 1.012978 | 0.05973684 | 265.9575 | 159.8277 | 97.98568 | 0 | 0 | 0 | 0 | 0 | 0 | 14.37319 | 135.7437 | -40.93111 | 2.9 | 2.9 | 2.9 | 2.9 | 0.1
5 | 5.193992 | 1 | 1 | 1.011153 | 0.06921053 | 846.4755 | 361.2563 | 238.8622 | 0 | 0 | 0 | 0 | 0 | 0 | -78.19524 | 168.7455 | 8.992947 | 2.9 | 2.9 | 2.9 | 2.9 | 0.2
6 | 5.106421 | 1 | 1 | 1.021416 | 0.06859649 | 1192.968 | 446.1931 | 270.5779 | 0 | 0 | 0 | 0 | 0 | 0 | 144.5722 | 121.5041 | -83.00637 | 2.9 | 2.9 | 2.9 | 2.9 | 0.2