## Caracteristicas
Ciclo | Respuesta_S1 | Respuesta_S2 | Respuesta_S3 | Respuesta_S4 | Humedad | M1_S1 | M2_S1 | M3_S1 | M1_S2 | M2_S2 | M3_S2 | M1_S3 | M2_S3 | M3_S3 | M1_S4 | M2_S4 | M3_S4 | V1 | V2 | V3 | V4 | NO2(ppm)
1 | 1 | 1 | 1.179628 | 1 | 0.05 | -4.980575 | 0 | 5.182178 | 0 | 0 | 0 | 1087.764 | 3044.312 | 3623.684 | 0 | 0 | 0 | 0.9 | 0.9 | 0.9 | 0.9 | 0.05
2 | 1.000001 | 1 | 1.153196 | 1 | 0.04991228 | 4.980551 | 0 | 0 | 0 | 0 | 0 | 1305.391 | 3255.862 | 3624.488 | 0 | 0 | 0 | 0.9 | 0.9 | 0.9 | 0.9 | 0.05
3 | 1.000001 | 1 | 1.044414 | 1 | 0.04991228 | 4.980526 | 0 | 0 | 0 | 0 | 0 | -384.3663 | 637.8363 | 857.2767 | 0 | 0 | 0 | 1.4 | 1.4 | 1.4 | 1.4 | 0.05
4 | 1 | 1 | 1.099339 | 1 | 0.04991228 | 0 | 0 | 0 | 0 | 0 | 0 | 331.3104 | 1033.1 | 1071.989 | 0 | 0 | 0 | 1.4 | 1.4 | 1.4 | 1.4 | 0.05
5 | 1 | 1 | 1.979554 | 0.999998976 | 0.04991228 | 0 | 0 | 0 | 0 | 0 | 0 | 529.9958 | 809.9836 | 1803.331 | -4.9854 | 0 | 0 | 2.2 | 2.2 | 2.2 | 2.2 | 0.05
6 | 0.999998976 | 1 | 1.56026 | 1 | 0.04991228 | 0 | -5.182178 | 0 | 0 | 0 | 0 | 882.287 | 1232.124 | 1014.659 | 0 | 0 | 0 | 2.2 | 2.2 | 2.2 | 2.2 | 0.05
7 | 1 | 1 | 1.884806 | 1 | 0.04991228 | 0 | 0 | 0 | 0 | 0 | 0 | 386.3281 | 505.8849 | 453.62 | 0 | 0 | 0 | 2.9 | 2.9 | 2.9 | 2.9 | 0.05
8 | 1 | 1 | 1.729387 | 1 | 0.04991228 | -4.97571 | 0 | 5.182178 | 0 | 0 | 0 | 564.6459 | 635.1255 | 512.0691 | 0 | 0 | 0 | 2.9 | 2.9 | 2.9 | 2.9 | 0.05
9 | 1.000001 | 1 | 2.033895 | 1 | 0.04973684 | 4.97571 | 0 | 0 | 0 | 0 | 0 | 526.1862 | 687.8279 | 640.149 | 0 | 0 | 0 | 3.6 | 3.6 | 3.6 | 3.6 | 0.05