## Caracteristicas
Ciclo | Respuesta_S1 | Respuesta_S2 | Respuesta_S3 | Respuesta_S4 | Humedad | M1_S1 | M2_S1 | M3_S1 | M1_S2 | M2_S2 | M3_S2 | M1_S3 | M2_S3 | M3_S3 | M1_S4 | M2_S4 | M3_S4 | V1 | V2 | V3 | V4 | NO2(ppm)
1 | 0.999998976 | 1 | 1 | 0.9863858 | 0.1181579 | -4.980551 | 5.182178 | -5.182178 | 0 | 0 | 0 | 0 | 0 | 0 | -7.130359 | -4.084002 | -2.110321 | 0.9 | 0.9 | 0.9 | 0.9 | 0.05
2 | 1 | 1 | 1 | 0.9950722 | 0.09052632 | -4.980551 | 5.182205 | 0 | 0 | 0 | 0 | 0 | 0 | 0 | -3.560315 | 1.265187 | -2.3836 | 0.9 | 0.9 | 0.9 | 0.9 | 0.05
3 | 1.000001 | 1 | 1 | 1.00933 | 0.07991228 | 0 | 5.182152 | 0 | 0 | 0 | 0 | 0 | 0 | 0 | -1.274314 | 5.253002 | 10.5466 | 1.4 | 1.4 | 1.4 | 1.4 | 0.05
4 | 1 | 1 | 1 | 1.018216 | 0.07 | 4.980575 | -5.182178 | 0 | 0 | 0 | 0 | 0 | 0 | 0 | 5.880386 | 8.856262 | 13.58291 | 1.4 | 1.4 | 1.4 | 1.4 | 0.05
5 | 1.000001 | 1 | 1 | 0.9895145 | 0.06991228 | 4.980502 | -5.182231 | 5.182178 | 0 | 0 | 0 | 0 | 0 | 0 | -31.05518 | -1.366409 | 4.969628 | 2.2 | 2.2 | 2.2 | 2.2 | 0.05
6 | 1 | 1 | 1 | 1.013763 | 0.06 | 0 | 0 | 0 | 0 | 0 | 0 | 0 | 0 | 0 | -1.760702 | 24.57992 | 13.18831 | 2.2 | 2.2 | 2.2 | 2.2 | 0.05
7 | 1 | 1 | 1.000001 | 0.8849564 | 0.05991228 | 0 | 0 | 0 | 0 | 0 | 0 | 0 | 5.182152 | 0 | -223.4259 | -117.1905 | -60.73908 | 2.9 | 2.9 | 2.9 | 2.9 | 0.05
8 | 1 | 1 | 1 | 0.9316927 | 0.05991228 | 0 | 0 | 0 | 0 | 0 | 0 | 0 | 0 | 0 | -178.4404 | -22.35815 | -11.39174 | 2.9 | 2.9 | 2.9 | 2.9 | 0.05
9 | 1.000001 | 1 | 1 | 0.8521738 | 0.05973684 | 4.975662 | 0 | 0 | 0 | 0 | 0 | 0 | 5.182231 | -5.182205 | -56971.83 | -13189.59 | -5657.024 | 3.6 | 3.6 | 3.6 | 3.6 | 0.05
10 | 1 | 1 | 1.000001 | 0.8630262 | 0.05736842 | 0 | 5.182205 | -5.182152 | 0 | 0 | 0 | 4.980526 | 0 | 0 | -55134.5 | -8264.887 | -4160.054 | 3.6 | 3.6 | 3.6 | 3.6 | 0.05
11 | 1 | 1 | 1 | 0.8069116 | 0.05 | 0 | 0 | 0 | 0 | 0 | 0 | 0 | 0 | 0 | -154698.1 | -40430.75 | -20847.09 | 4.3 | 4.3 | 4.3 | 4.3 | 0.05
12 | 1.000001 | 1 | 1 | 0.7866598 | 0.05 | 0 | 0 | 5.182178 | 0 | 0 | 0 | 0 | 0 | 0 | -190625.3 | -26035.54 | -14689.94 | 4.3 | 4.3 | 4.3 | 4.3 | 0.05