## Caracteristicas
Ciclo | Respuesta_S1 | Respuesta_S2 | Respuesta_S3 | Respuesta_S4 | Humedad | M1_S1 | M2_S1 | M3_S1 | M1_S2 | M2_S2 | M3_S2 | M1_S3 | M2_S3 | M3_S3 | M1_S4 | M2_S4 | M3_S4 | V1 | V2 | V3 | V4 | O3(ppm)
1 | 1 | 5.475051 | 26.36775 | 3.881224 | 0.06 | 0 | 0 | 0 | 1180.254 | 7485.877 | 3219.991 | 1711.246 | 1648.835 | 23963.58 | 419.4757 | 356.1464 | 239.515 | 0.9 | 0.9 | 0.9 | 0.9 | 0.05
2 | 1 | 1.645114 | 1.973088 | 1.646877 | 0.05 | 4.980551 | -5.182178 | 0 | 2938.238 | 3074.59 | 2701.003 | 9414.958 | 5154.744 | 3102.779 | 301.9751 | 220.7993 | 127.0241 | 0.9 | 0.9 | 0.9 | 0.9 | 0.05
3 | 1 | 1.440484 | 12.55603 | 4.470102 | 0.05 | 0 | 0 | 0 | 2268.482 | 2675.554 | 2441.851 | 2096.28 | 1158.818 | 11958.22 | 348.0762 | 207.5594 | 125.0801 | 1.4 | 1.4 | 1.4 | 1.4 | 0.05
4 | 0.999998976 | 1.301103 | 7.617646 | 2.404656 | 0.05 | 0 | 0 | -5.182178 | 2231.675 | 1976.014 | 1991.353 | 1739.019 | 12228.34 | 1769.066 | 299.0154 | 161.8882 | 88.81565 | 1.4 | 1.4 | 1.4 | 1.4 | 0.05
5 | 1 | 1.33045 | 5.911819 | 5.759144 | 0.05 | 0 | 5.182205 | -5.182126 | 1982.014 | 2189.309 | 2017.021 | 1296.438 | 346.646 | 162.741 | 160.5533 | 60.41519 | 34.4581 | 2.2 | 2.2 | 2.2 | 2.2 | 0.05
6 | 1.000001 | 1.279438 | 4.914686 | 4.787403 | 0.05 | 4.980502 | -5.182231 | 5.182126 | 1745.33 | 2186.127 | 1886.537 | 1451.101 | 310.0128 | 110.7629 | 195.9176 | 62.84467 | 28.47639 | 2.2 | 2.2 | 2.2 | 2.2 | 0.05
7 | 1.000001 | 1.28325 | 25.43457 | 18.84836 | 0.0404386 | 4.985376 | -5.182205 | 5.182178 | 1639.4 | 2051.11 | 1476.243 | 2524.572 | 1750.613 | 2845.097 | 342.1604 | 258.8572 | 234.2658 | 2.9 | 2.9 | 2.9 | 2.9 | 0.05
8 | 1.000001 | 1.244158 | 26.25571 | 20.85099 | 0.04 | 0 | 0 | 5.182205 | 1293.564 | 1923.21 | 1693.483 | 8030.554 | 1622.617 | 1016.441 | 879.3164 | 348.483 | 223.8115 | 2.9 | 2.9 | 2.9 | 2.9 | 0.05
9 | 1.000001 | 1.297473 | 301.9244 | 179.5441 | 0.04 | 4.980551 | 0 | 0 | 1527.623 | 1985.382 | 1645.564 | 284332.1 | 52150.81 | 19762.38 | 20894.45 | 10575.96 | 5633.296 | 3.6 | 3.6 | 3.6 | 3.6 | 0.05
10 | 1 | 1.238982 | 243.845 | 144.0073 | 0.04 | 4.97571 | 0 | -5.182178 | 1483.699 | 1481.865 | 1503.439 | 507196.9 | -28067.85 | -15716.25 | 51497.19 | 1814.253 | 375.1057 | 3.6 | 3.6 | 3.6 | 3.6 | 0.05
11 | 1 | 1.310209 | 358.1672 | 151.0563 | 0.04 | 4.97571 | -5.182152 | 0 | 1309.506 | 2254.894 | 1448.904 | 1411339.4 | 256863.2 | 137406.8 | 132776.1 | 32300.9 | 18453.66 | 4.3 | 4.3 | 4.3 | 4.3 | 0.05
12 | 0.999998976 | 1.238706 | 309.5722 | 141.0704 | 0.04 | -4.980575 | 5.182205 | -5.182178 | 1258.675 | 1402.5 | 1609.937 | 2144108.6 | 63783.06 | -22860.21 | 224872.9 | 9136.935 | 2431.778 | 4.3 | 4.3 | 4.3 | 4.3 | 0.05

## Ra-Rg
Cycle | Index Ra | Index Rg | Ra1 | Rg1 | Ra2 | Rg2 | Ra3 | Rg3 | Ra4 | Rg4
1 | 110 | 224 | 999998976 | 999998976 | 527007 | 2885390 | 213388 | 5626561 | 70814 | 274845
2 | 338 | 452 | 999998976 | 999998976 | 2705508 | 4450868 | 3666062 | 7233464 | 202227 | 333043
3 | 680 | 794 | 999998976 | 999998976 | 3355534 | 4833593 | 261626 | 3284983 | 39585 | 176949
4 | 908 | 1022 | 1000000000 | 999998976 | 4128905 | 5372132 | 472036 | 3595803 | 79077 | 190153
5 | 1250 | 1364 | 999998976 | 999998976 | 3749657 | 4988731 | 74812 | 442275 | 10882 | 62671
6 | 1478 | 1592 | 999998976 | 1000000000 | 4164075 | 5327677 | 97452 | 478946 | 15400 | 73726
7 | 1820 | 1934 | 999998976 | 1000000000 | 3649564 | 4683302 | 58387 | 1485048 | 9397 | 177118
8 | 2048 | 2162 | 999998976 | 1000000000 | 4016316 | 4996931 | 86023 | 2258595 | 14804 | 308678
9 | 2390 | 2504 | 999998976 | 1000000000 | 3467718 | 4499272 | 241485 | 72910216 | 42000 | 7540852
10 | 2618 | 2732 | 999998976 | 999998976 | 3746064 | 4641306 | 394199 | 96123448 | 77134 | 11107862
11 | 2960 | 3074 | 999998976 | 999998976 | 3228042 | 4229409 | 1031341 | 369392544 | 248936 | 37603344
12 | 3188 | 3302 | 1000000000 | 999998976 | 3577792 | 4431831 | 1454805 | 450367168 | 346394 | 48865948