## Caracteristicas
Ciclo | Respuesta_S1 | Respuesta_S2 | Respuesta_S3 | Respuesta_S4 | Humedad | M1_S1 | M2_S1 | M3_S1 | M1_S2 | M2_S2 | M3_S2 | M1_S3 | M2_S3 | M3_S3 | M1_S4 | M2_S4 | M3_S4 | V1 | V2 | V3 | V4 | NO2(ppm)
1 | 1.867664 | 1 | 2.738222 | 1 | 0.08 | 326.2157 | 1312.994 | 837.3647 | 0 | 0 | 0 | 265.7527 | 597.2202 | 650.3225 | 0 | 0 | 0 | 2.9 | 2.9 | 2.9 | 2.9 | 0.05
2 | 1.359556 | 1 | 4.71427 | 1.000001 | 0.06988372 | 4231.478 | 6133.436 | 2951.728 | 0 | 0 | 0 | 35276.94 | 41473.5 | 22418.96 | 0 | 0 | 0 | 2.9 | 2.9 | 2.9 | 2.9 | 0.05
3 | 1.20615 | 1 | 4.609081 | 0.999998976 | 0.06 | 2759.188 | 6125.932 | 3529.083 | 0 | 0 | 0 | 64476.22 | 62082.76 | 27621.68 | -3.36399 | 3.454791 | -3.454791 | 2.9 | 2.9 | 2.9 | 2.9 | 0.05
4 | 1.207659 | 1 | 4.540898 | 1 | 0.05976744 | 5182.634 | 6679.718 | 2948.239 | 0 | 0 | 0 | 93518.39 | 73295.84 | 23406.2 | -3.36399 | 0 | 3.454791 | 2.9 | 2.9 | 2.9 | 2.9 | 0.05
5 | 1.152738 | 1 | 4.488008 | 1 | 0.05813953 | 3451.478 | 6494.576 | 3255.783 | 0 | 0 | 0 | 116212.9 | 76011.94 | 23300.11 | 0 | 0 | 0 | 2.9 | 2.9 | 2.9 | 2.9 | 0.05
6 | 1.143778 | 1 | 4.399366 | 1 | 0.05 | 3759.947 | 8639.932 | -425.4468 | 0 | 0 | 0 | 129671.7 | 79071.53 | 17007 | 0 | 0 | 0 | 2.9 | 2.9 | 2.9 | 2.9 | 0.05
7 | 1.096536 | 1 | 4.331708 | 1 | 0.05 | 4479.595 | 4889.427 | -264.9114 | 0 | 0 | 0 | 144839.4 | 76614.25 | 17327.8 | 0 | 0 | 0 | 2.9 | 2.9 | 2.9 | 2.9 | 0.05
8 | 1.087304 | 1 | 4.264658 | 1.000001 | 0.04994186 | 2400.102 | 5730.968 | 602.5345 | 0 | 0 | 0 | 153795.4 | 76926.02 | 16048.91 | 0 | 3.454768 | 0 | 2.9 | 2.9 | 2.9 | 2.9 | 0.05
9 | 1.101308 | 1 | 4.137097 | 1 | 0.04994186 | 3076.625 | 6484.303 | 730.889 | 0 | 0 | 0 | 159369.6 | 79339.34 | 12382.68 | 0 | 0 | 0 | 2.9 | 2.9 | 2.9 | 2.9 | 0.05
10 | 1.071726 | 1 | 4.062809 | 1 | 0.04988372 | 2451.606 | 5379.587 | 249.8533 | 0 | 0 | 0 | 161229.1 | 77612.55 | 11803.4 | 0 | 3.454768 | -3.454815 | 2.9 | 2.9 | 2.9 | 2.9 | 0.05
11 | 1.037064 | 1 | 3.9308 | 1 | 0.04982558 | 736.7488 | 5590.669 | -2214.697 | 0 | 0 | 0 | 165681.5 | 72310.7 | 10136.41 | 0 | 0 | 3.454791 | 2.9 | 2.9 | 2.9 | 2.9 | 0.05
12 | 1.056299 | 1 | 3.826003 | 1 | 0.04976744 | 1323.24 | 4269.676 | 753.1471 | 0 | 0 | 0 | 166419.8 | 68110.77 | 8481.865 | 0 | 0 | 0 | 2.9 | 2.9 | 2.9 | 2.9 | 0.05
13 | 1.06897 | 1 | 3.711924 | 1 | 0.04976744 | 3153.582 | 3652.416 | 750.2295 | 0 | 0 | 0 | 162605.2 | 67651.45 | 8169.394 | 0 | 0 | 3.454791 | 2.9 | 2.9 | 2.9 | 2.9 | 0.05
14 | 1.051683 | 1 | 3.740017 | 0.999998976 | 0.04976744 | 819.7757 | 4872.211 | 289.3658 | 0 | 0 | 0 | 164573.2 | 70335.16 | 9974.684 | -3.359575 | 0 | 0 | 2.9 | 2.9 | 2.9 | 2.9 | 0.05
15 | 1.040061 | 1 | 3.716958 | 1.000001 | 0.04976744 | 1761.578 | 2192.47 | 798.2457 | 0 | 0 | 0 | 172779.1 | 68954.67 | 16116.87 | 0 | 0 | 3.454791 | 2.9 | 2.9 | 2.9 | 2.9 | 0.05
16 | 1.03609 | 1 | 3.609751 | 0.999998976 | 0.0497093 | 763.0648 | 4628.871 | -1009.231 | 0 | 0 | 0 | 179151.8 | 70339.86 | 11849.99 | 0 | 0 | -3.454791 | 2.9 | 2.9 | 2.9 | 2.9 | 0.05
17 | 1.026688 | 1 | 3.518642 | 1.000001 | 0.0497093 | -1161.205 | 2867.751 | 1301.543 | 0 | 0 | 0 | 183885.6 | 70561.15 | 8461.973 | 3.357372 | -3.45478 | 3.454803 | 2.9 | 2.9 | 2.9 | 2.9 | 0.05
18 | 1.016033 | 1 | 3.422687 | 0.999998976 | 0.04959302 | 347.24 | 3261.161 | -1301.809 | 0 | 0 | 0 | 183495 | 70115.5 | 9272.471 | -3.357383 | 3.454791 | -3.454791 | 2.9 | 2.9 | 2.9 | 2.9 | 0.05