## Caracteristicas
Ciclo | Respuesta_S1 | Respuesta_S2 | Respuesta_S3 | Respuesta_S4 | Humedad | M1_S1 | M2_S1 | M3_S1 | M1_S2 | M2_S2 | M3_S2 | M1_S3 | M2_S3 | M3_S3 | M1_S4 | M2_S4 | M3_S4 | V1 | V2 | V3 | V4 | NO2(ppm)
1 | 1.820779 | 1.483269 | 1 | 1.332522 | 0.05307018 | 4156.415 | 13603.41 | 15155.3 | 1155.497 | 3453.325 | 3530.585 | 4.980551 | 0 | -5.182257 | 260.2435 | 1316.123 | 1934.581 | 0.9 | 0.9 | 0.9 | 0.9 | 0.05
2 | 1.60748 | 1.362079 | 1.000001 | 1.303844 | 0.05736842 | 5552.591 | 16806.38 | 17496.08 | 1288.721 | 3797.316 | 3973.43 | 4.980526 | -5.182205 | 5.182205 | 388.16 | 1607.521 | 1821.697 | 0.9 | 0.9 | 0.9 | 0.9 | 0.05
3 | 1.852231 | 1.294937 | 1 | 1.383926 | 0.05552632 | 3413.61 | 17790.72 | 19741.37 | 1057.723 | 4007.352 | 4651.466 | 0 | 0 | 0 | -93.41738 | 1137.827 | 1537.488 | 1.4 | 1.4 | 1.4 | 1.4 | 0.05
4 | 1.769628 | 1.275884 | 1.000001 | 1.52944 | 0.05 | 7501.322 | 23807.02 | 23091.77 | 1630.644 | 4871.622 | 4893.419 | 0 | 5.182178 | 0 | 268.2834 | 1662.27 | 1863.444 | 1.4 | 1.4 | 1.4 | 1.4 | 0.05
5 | 4.202325 | 1.237433 | 1 | 3.241564 | 0.05 | 11800.87 | 34459.43 | 35502.66 | 975.0498 | 5047.27 | 5691.661 | 0 | -5.182178 | 5.182178 | 376.7757 | 1387.422 | 1628.221 | 2.2 | 2.2 | 2.2 | 2.2 | 0.05
6 | 3.084136 | 1.242306 | 0.999998976 | 2.622957 | 0.05 | 26057.33 | 58449.22 | 49323.8 | 1980.703 | 5999.161 | 6186.863 | 0 | 0 | -5.182178 | 797.9251 | 1631.696 | 2205.169 | 2.2 | 2.2 | 2.2 | 2.2 | 0.05
7 | 4.5326 | 1.218755 | 1 | 6.963625 | 0.04991228 | 36423.42 | 64293.35 | 45974.23 | 1130.974 | 6836.978 | 6594.364 | 0 | 0 | 0 | 761.6011 | 2367.846 | 2385.45 | 2.9 | 2.9 | 2.9 | 2.9 | 0.05
8 | 3.464405 | 1.220717 | 1 | 5.265339 | 0.04991228 | 63755.21 | 84067.08 | 46511.46 | 2314.351 | 7446.335 | 7238.75 | 4.97571 | -5.182178 | 0 | 1875.614 | 4620.752 | 2534.311 | 2.9 | 2.9 | 2.9 | 2.9 | 0.05
9 | 2.449197 | 1.207394 | 1.000001 | 4.679722 | 0.04991228 | 18166.54 | 26174.78 | 13396.65 | 1784.525 | 7505.829 | 8253.469 | 4.980551 | -5.182178 | 5.182178 | 819.7967 | 1323.166 | 893.359 | 3.6 | 3.6 | 3.6 | 3.6 | 0.05
10 | 2.354248 | 1.213771 | 1 | 5.710691 | 0.04991228 | 27802.8 | 29200.11 | 11093.01 | 2755.921 | 8651.994 | 9183.984 | -4.97571 | 5.182205 | 0 | 1748.695 | 4196.28 | 1204.897 | 3.6 | 3.6 | 3.6 | 3.6 | 0.05
11 | 1.537109 | 1.199852 | 1.000001 | 3.821293 | 0.04991228 | 6030.999 | 7185.764 | 1401.85 | 1725.809 | 9114.02 | 9820.208 | 4.980551 | 0 | 0 | 1007.277 | 1542.48 | 1043.323 | 4.3 | 4.3 | 4.3 | 4.3 | 0.05
12 | 1.588231 | 1.208714 | 0.999998976 | 2.857293 | 0.04991228 | 7836.083 | 6376.608 | 324.2032 | 3689.12 | 9885.188 | 10651.07 | 0 | 0 | -5.182231 | 1855.595 | 2426.3 | 962.0528 | 4.3 | 4.3 | 4.3 | 4.3 | 0.05