## Caracteristicas
Ciclo | Respuesta_S1 | Respuesta_S2 | Respuesta_S3 | Respuesta_S4 | Humedad | M1_S1 | M2_S1 | M3_S1 | M1_S2 | M2_S2 | M3_S2 | M1_S3 | M2_S3 | M3_S3 | M1_S4 | M2_S4 | M3_S4 | V1 | V2 | V3 | V4 | NO2(ppm)
1 | 1 | 1 | 1 | 3.887759 | 0.06 | 0 | 0 | 0 | 0 | 0 | 0 | 0 | 0 | 0 | 690.9094 | 3.289485 | 13.17306 | 0.754386 | 0.754386 | 0.7526316 | 0.75 | 0.05
2 | 1 | 1 | 1 | 1.016138 | 0.05991228 | 0 | 0 | 0 | 0 | 0 | 0 | 0 | 0 | 0 | -0.2091432 | 8.4261 | 7.646827 | 0.9 | 0.9 | 0.9 | 0.9 | 0.05
3 | 1 | 1 | 1 | 1.032268 | 0.05991228 | 0 | 0 | 0 | 0 | 0 | 0 | 0 | 0 | 0 | 9.460652 | 14.34714 | 7.596142 | 0.9 | 0.9 | 0.9 | 0.9 | 0.1
4 | 1.000001 | 1 | 1 | 1.021186 | 0.05973684 | 0 | 0 | 5.182178 | 0 | 0 | 0 | 0 | 0 | 0 | 6.386163 | 9.696391 | 4.731774 | 0.9 | 0.9 | 0.9 | 0.9 | 0.1
5 | 1 | 1 | 1 | 1.031429 | 0.06929825 | 0 | 0 | 0 | 0 | 0 | 0 | 0 | 0 | 0 | 14.25099 | 11.10322 | 5.313784 | 0.9 | 0.9 | 0.9 | 0.9 | 0.2
6 | 1 | 1 | 1 | 1.023118 | 0.06903509 | 0 | 0 | 0 | 0 | 0 | 0 | 0 | 0 | 0 | 11.71208 | 6.826913 | 4.063738 | 0.9 | 0.9 | 0.9 | 0.9 | 0.2